## Sheet1
String
Decimal
Max digits
Range
[ DOI ]
**%BEGIN%**
ARTICLE_DOI
10.1039/c5ra02720a | 610 | 8.47 | 0.6 | 2.39 | 0.5 M LiI (99.9%) and 0.05 M I2 (99.9%) in 3-methoxypropionitrile | 0.35 cm2 | - | - | TiO2, 10uM thickness | - | 16 hours | AM1.5 G 100 mW/cm2 | - | C(C1=CC2=C(N(C3C=CC(C4SC(/C=C(/C#N)\C(=O)O)=CC=4)=CC=3)C3C2=CC(C(C)(C)C)=CC=3)C=C1)(C)(C)C | OKENWIYKFDDURY-XLNRJJMWSA-N | 438 | 585 | chloroform | carbazole